## EQ Template
STG Customer's Name |  | Metz Connect Tech, DE, Blumberg | Issued by | Le Yang |  | 塞孔类型 (via plug type)
STG Customer's P/N |  | 833451A | Factory P/N | J0400100A01.0 |  | 绿油全塞：IPC 4761 Type VI-b,Plug with solder mask
STG P/N |  | 04R016271.B01 | Date | 2024-07-25 |  | 绿油半塞+全塞：IPC 4761 Type VI-a+b,Plug with solder mask
树脂塞孔+电镀填平：IPC 4761 Type VII, Resin plugged and capped
Customer Engineering Approval | [5 empty] | 树脂塞孔+双面开窗：IPC 4761 Type V. Plug with resin
The final decision for all suggestions, made by the factory or STG, is in the responsibility of the customer. Therefor it is mandatory to put a clear answer to all yellow marked cells in the document. | [5 empty] | 树脂塞孔+单面/双面盖油：IPC 4761 Type VI-a/b,Plug with resin
Choosen Base Material |  | S1141 | Choosen Solder Mask | PROBIMER 77/7179/Matte Green Taiyo PSR-9000 FLX501/Green |  | 表面处理后塞孔：IPC 4761 Type III-a plug after surface
Via Plugging Type |  | 绿油全塞：IPC 4761 Type VI-b,Plug with solder mask | Delivery Panel Size(mm*mm) | 250.40mm*145.00mm |  | 没有塞孔：No via plugging needed
No | Description of the Problem/picture | Factory Suggestion/Proposal | STG Proposal | Customer Decision | EQ Status
1 | Iafter internal discussion, we propose to change the base material to Shengyi S1141, TG135. | Please check and confirm. | STG DE MaG: confirmed
2 | In order to improve the depth routing production, we propose to change the prepreg composition between L1-2 & L3-4 to 1080*2. | Detailed stack-up with dielectric thickness update is shown as below, please check and confirm. | STG DE MaG: confirmed
3 | To prevent the soldermask ink from peeling in the bendable area, we propose to change the solid copper in bendable area of bottom side to mesh copper like below picture shown. | Refer to below picture and WG, please help to check and confirm. | STG DE MaG: confirmed
4 | In order to save the EQ time, we suggest following previous EQ confirmation to deal with the same questions. | Please refer to attached EQ and help to confirm. | STG DE MaG: confirmed
5
6
7
8
9
10
|  |  | STG Date/ Signature | Customer's Date/ Signature
25.07.2024 STG DE MaG